## Sheet1
Material: A36
Control Sample 1 (HRB): 99.5, 96.0, 96.6
Control Sample 2 (HRB): 93.8, 87.1, 99.8
Charpy Testing: 20 ft/lb, 16 ft/lb
Material: 1095
Control Sample 1 (HRB): 97.3, 99.2, 98.8
Control Sample 2 (HRB): 96.3, 97.9, 98.6
Charpy Testing: 23 ft/lb, 26 ft/lb
Oil Cooled Data (Mixed Materials)
Hardness (HRB) | Charpy Results (ft/lb)
85.4 | 115
84.6 | 147
80.7 | 120
81.1 | 119
Water Cooled Data (Mixed Materials)
Hardness (HRB) | Charpy Results (ft/lb)
102.2 | 38
101.7 | 38
102.5 | 50
107 | 48